## Material Properties
Chromatic properties of GRIN created from different material combinations
Enter the desired wavelengths (in microns) in descending order
Enter 0 for any wavelengths that you do not wish to use
ZnS/ZnSe | Wavelength (um) | 5 | 4 | 3 | 0 | 0 | 0 | 0 | 0 | 0 | 0
| n2-n1 | 0.1831408 | 0.1811883 | 0.1802707 | 1 | 1 | 1 | 1 | 1 | 1 | 1
| n1 | 2.246386 | 2.251971 | 2.257308 | 1 | 1 | 1 | 1 | 1 | 1 | 1
ALON (N2 model) | Wavelength (um) | 1.7 | 1.5 | 1.3 | 1.1 | 0.9 | 0.6562725 | 0.5875618 | 0.4861327 | 0 | 0 | Note: Concentration range of 0 to 1 has been made in homogeneous samples
| n2-n1 | 0.009806678 | 0.009819093 | 0.009832942 | 0.009851102 | 0.009879489 | 0.009951815 | 0.009989958 | 0.01007942 | 1 | 1 | But concentration range of (-1.64,1.57) has been made in GRIN samples
| n1 | 1.75933 | 1.762753 | 1.766124 | 1.769698 | 1.774041 | 1.782746 | 1.786909 | 1.796348 | 1 | 1
Titania Silicate Glass (Univ. Rochester) | Wavelength (um) | 1.7 | 1.5 | 1.3 | 1.1 | 0.9 | 0.6562725 | 0.5875618 | 0.4861327 | 0 | 0
TiSi Glass Homogeneous Dispersion Measurements: Fit: 0.406 - 1.577 microns (Anthony Visconti) | n2-n1 | 0.03915209 | 0.03961859 | 0.04005174 | 0.0404742 | 0.04093536 | 0.04177231 | 0.04217452 | 0.04317646 | 1 | 1
| n1 | 1.560592 | 1.563107 | 1.565657 | 1.568492 | 1.572172 | 1.580233 | 1.584331 | 1.594122 | 1 | 1
PMMA-Polystyrene (Univ. Rochester) | Wavelength (um) | 0.6562725 | 0.5875618 | 0.4861327 | 0 | 0 | 0 | 0 | 0 | 0 | 0
Measured 0.436 to 1.064 microns by James Corsetti and Anthony Visconti, April 2014 | n2-n1 | 0.09602216 | 0.09899239 | 0.1066809 | 1 | 1 | 1 | 1 | 1 | 1 | 1
| n1 | 1.489162 | 1.491698 | 1.497845 | 1 | 1 | 1 | 1 | 1 | 1 | 1

## Create New Materials
|  | Wavelength (um) | 1.7 | 1.5 | 1.3 | 1.1 | 0.9 | 0.6562725 | 0.5875618 | 0.4861327 | 0 | 0
Material 1 | mat15 | n2-n1 | 0.1 | 0.1 | 0.1 | 0.1 | 0.1 | 0.1 | 0.1 | 0.1 | 0 | 0
Material 2 | mat16 | n1 | 1.5 | 1.5 | 1.5 | 1.5 | 1.5 | 1.5 | 1.5 | 1.5 | 0 | 0
|  | n1 | 1.5 | 1.5 | 1.5 | 1.5 | 1.5 | 1.5 | 1.5 | 1.5 | 0 | 0
|  | n2 | 1.6 | 1.6 | 1.6 | 1.6 | 1.6 | 1.6 | 1.6 | 1.6 | 0 | 0
Select Material 1 and 2 from dropdown list. Copy and PASTE VALUE cells (D1:N3) into the appropriate GRIN sheet. If you need to use different wavelengths you will need to change them in this sheet and copy/paste value again.
Insert Homogeneous Materials Below: Use Same Format as Existing Materials
| Polystyrene (Univ. Rochester) |  | 1.567855 | 1.568681 | 1.569913 | 1.571888 | 1.575386 | 1.585185 | 1.590691 | 1.604526 | 1 | 1
| PMMA (Univ. Rochester) |  | 1.478189 | 1.479492 | 1.480796 | 1.482288 | 1.48434 | 1.489162 | 1.491698 | 1.497845 | 1 | 1
| ALON (N2 model) |  | 1.75933 | 1.762753 | 1.766124 | 1.769698 | 1.774041 | 1.782746 | 1.786909 | 1.796348 | 1 | 1
| Doped ALON (N2 model) |  | 1.769136 | 1.772572 | 1.775957 | 1.779549 | 1.783921 | 1.792698 | 1.796899 | 1.806427 | 1 | 1
| ZnS |  | 2.268569 | 2.272331 | 2.277803 | 2.286433 | 2.301582 | 2.344153 | 2.36837 | 2.430899 | 1 | 1
Temp (deg C) | ZnSe |  | 2.451601 | 2.457076 | 2.465301 | 2.478668 | 2.502983 | 2.577093 | 2.62411 | 2.773176 | 1 | 1
20 | IRG22 |  | 2.537806 | 2.546133 | 2.558929 | 2.580298 | 2.620746 | 2.75536 | 2.848613 | 3.170429 | 1 | 1
20 | IRG23 |  | 2.847356 | 2.863586 | 2.889372 | 2.934766 | 3.029525 | 3.464692 | 3.96193 | 7.441251 | 1 | 1
20 | IRG24 |  | 2.650973 | 2.661165 | 2.676962 | 2.703665 | 2.755272 | 2.937518 | 3.074284 | 3.631669 | 1 | 1
20 | IRG25 |  | 2.652414 | 2.662944 | 2.679232 | 2.706721 | 2.759749 | 2.94626 | 3.085532 | 3.647352 | 1 | 1
20 | IRG26 |  | 2.832422 | 2.845899 | 2.866913 | 2.902782 | 2.973374 | 3.237243 | 3.452251 | 4.544623 | 1 | 1
| NRL1 |  | 2.417967 | 2.424377 | 2.434045 | 2.449821 | 2.478638 | 2.566447 | 2.621169 | 2.7809 | 1 | 1
| NRL13 |  | 2.514302 | 2.52207 | 2.533871 | 2.553292 | 2.58923 | 2.702419 | 2.776019 | 3.006785 | 1 | 1
| NRL23 |  | 2.832606 | 2.846028 | 2.866926 | 2.902706 | 2.975015 | 3.381038 | 17.07646 | 2.998359 | 1 | 1
| TiSi Glass (Low Index) |  | 1.560592 | 1.563107 | 1.565657 | 1.568492 | 1.572172 | 1.580233 | 1.584331 | 1.594122 | 1 | 1
| TiSi Glass (High Index) |  | 1.599744 | 1.602725 | 1.605708 | 1.608966 | 1.613108 | 1.622005 | 1.626506 | 1.637299 | 1 | 1
| mat16 |  | 1.6 | 1.6 | 1.6 | 1.6 | 1.6 | 1.6 | 1.6 | 1.6
| mat15 |  | 1.5 | 1.5 | 1.5 | 1.5 | 1.5 | 1.5 | 1.5 | 1.5

## Radial GRIN Controls
Material Data: |  | Wavelength (um) | 1.7 | 1.5 | 1.3 | 1.1 | 0.9 | 0.6562725 | 0.5875618 | 0.4861327 | 0 | 0
n = (n2-n1)*(Concentration) + n1 |  | n2-n1 | 0.03915209 | 0.03961859 | 0.04005174 | 0.0404742 | 0.04093536 | 0.04177231 | 0.04217452 | 0.04317646 | 0 | 0
|  | n1 | 1.560592 | 1.563107 | 1.565657 | 1.568492 | 1.572172 | 1.580233 | 1.584331 | 1.594122 | 0 | 0
Input initial GRIN profile | 125 |  | Refractive Index
|  | Concentration | 1.7 um | 1.5 um | 1.3 um | 1.1 um | 0.9 um | 0.6562725 um | 0.5875618 um | 0.4861327 um | 0 um | 0 um
At r = 0 |  | 0 | 1.560592 | 1.563107 | 1.565657 | 1.568492 | 1.572172 | 1.580233 | 1.584331 | 1.594122 | 0 | 0
Maximum |  | 2.394508 | 1.654342 | 1.657974 | 1.661561 | 1.665408 | 1.670192 | 1.680257 | 1.685318 | 1.697509 | 0 | 0 |  |  | r | concentration
Minimum |  | 0 | 1.560592 | 1.563107 | 1.565657 | 1.568492 | 1.572172 | 1.580233 | 1.584331 | 1.594122 | 0 | 0 |  |  | 0 | 0
[15 empty] | 0.245098 | 0.0009206106
|  | ¦Δn¦ | 0.09375 | 0.09486704 | 0.09590422 | 0.09691581 | 0.09802007 | 0.1000241 | 0.1009872 | 0.1033864 | 0 | 0 |  |  | 0.4901961 | 0.003682443
[15 empty] | 0.7352941 | 0.008285496
rmax | 12.5 | [13 empty] | 0.9803922 | 0.01472977
[15 empty] | 1.22549 | 0.02301527
|  | Vary Coefficient? (yes or no) | [10 empty] | Concentration Profile |  | 1.470588 | 0.03314198
N0 |  | yes | 1.560592 | 1.563107 | 1.565657 | 1.568492 | 1.572172 | 1.580233 | 1.584331 | 1.594122 | 0 | 0 | C0 | 0 | 1.715686 | 0.04510992
N10 |  | yes | 0.0006 | 0.000607149 | 0.000613787 | 0.0006202612 | 0.0006273284 | 0.0006401545 | 0.0006463183 | 0.0006616729 | 0 | 0 | C10 | 0.01532485 | 1.960784 | 0.05891908
N20 |  | yes | 0 | 0 | 0 | 0 | 0 | 0 | 0 | 0 | 0 | 0 | C20 | 0 | 2.205882 | 0.07456946
N30 |  | no | 0 | 0 | 0 | 0 | 0 | 0 | 0 | 0 | 0 | 0 | C30 | 0 | 2.45098 | 0.09206106
[15 empty] | 2.696078 | 0.1113939
Calculate first-order properties based on input thickness | [14 empty] | 2.941176 | 0.1325679
Thickness | 10 | [13 empty] | 3.186275 | 0.1555832
EFL = | -84.41096 |  | Min possible ¦EFL¦ = |  | 23.10812 | [9 empty] | 3.431373 | 0.1804397
[15 empty] | 5.392157 | 0.4455755
| Based on 1.3, 1.5, 1.7 um |  |  | Based on 0.9, 1.3, 1.7 um | [5 empty] | Based on 0.4861327, 0.5875618, 0.6562725 um |  |  |  |  | 5.637255 | 0.487003
V0 = | 111.1927 |  | V0 = | 48.8481 |  |  | V0 = | N/A |  | V0 = | 42.06948 |  |  |  | 5.882353 | 0.5302717
V10 = | 44.03781 |  | V10 = | 22.45966 |  |  | V10 = | N/A |  | V10 = | 30.03553 |  |  |  | 6.127451 | 0.5753816
P0 = |  |  | P0 = | 0.4373299 | [5 empty] | P0 = | 0.295088 |  |  |  | 7.107843 | 0.7742335
P10 = |  |  | P10 = | 0.5044929 | [5 empty] | P10 = | 0.2864456 |  |  |  | 7.352941 | 0.8285496
[15 empty] | 7.598039 | 0.8847068
[15 empty] | 7.843137 | 0.9427053
Minimum concentration |  | 0 | Constrain concentration to be within these manufacturable limits | [11 empty] | 8.578431 | 1.127748
Maximum concentration |  | 1 | Should be (0,1) for all real materials, and ALON can safely be pushed to (-1.64,1.57) | [11 empty] | 8.823529 | 1.193111
[15 empty] | 9.068627 | 1.260316
|  |  | Element ID | mat |  | step size | 0.05 | [7 empty] | 9.313725 | 1.329362
Create private catalog GRIN |  |  | Note: Can't be more than 4 characters | [11 empty] | 9.558824 | 1.400249
PRV; PWL 1700 1500 1300 1100 900 656.2725 587.5618 486.1327 ; 'grinmat' 1.5605923706699 1.56310683017796 1.56565661206183 1.5684918968858 1.57217228153484 1.58023258084966 1.58433125663604 1.59412225225554; URN 0.05; URN C10 0.0006 0.000607149045171784 0.000613786993345649 0.000620261205179646 0.000627328417403646 0.000640154470085696 0.000646318339363939 0.000661672931373855; URN C20 0 0 0 0 0 0 0 0; URN C30 0 0 0 0 0 0 0 0; END; | [14 empty] | 9.803922 | 1.472977
[15 empty] | 10.04902 | 1.547546
Vary gradient coefficients | [14 empty] | 10.29412 | 1.623957
GRC C0 'grinmat' 0; GRC C10 'grinmat' 0; GRC C20 'grinmat' 0;GRC C30 'grinmat' 100; | [14 empty] | 10.53922 | 1.702209
[15 empty] | 10.78431 | 1.782302
Creat Optimization Constraints | [14 empty] | 11.02941 | 1.864237
! CONSTRAINTS FOR OPTIMIZING RADIAL GRADIENT WITH R^2, R^4, and R^6 TERMS ON ELEMENT grinmat | [14 empty] | 11.27451 | 1.948012
! LAST EDITED ON 02-21-2012 BY PETER MCCARTHY | [14 empty] | 11.51961 | 2.033629
! Define gradient coefficients at all wavelengths | [14 empty] | 11.76471 | 2.121087
@N0_10_mat == (GRN C0 S'grinmat' W1) | [14 empty] | 12.0098 | 2.210386
@N0_9_mat == (GRN C0 S'grinmat' W2) | [14 empty] | 12.2549 | 2.301527
@N0_8_mat == (GRN C0 S'grinmat' W3) | [14 empty] | 12.5 | 2.394508
@N0_7_mat == (GRN C0 S'grinmat' W4)
@N0_6_mat == (GRN C0 S'grinmat' W5)
@N0_5_mat == (GRN C0 S'grinmat' W6)
@N0_4_mat == (GRN C0 S'grinmat' W7)
@N0_3_mat == (GRN C0 S'grinmat' W8)
@N10_10_mat == (GRN C10 S'grinmat' W1)
@N10_9_mat == (GRN C10 S'grinmat' W2)
@N10_8_mat == (GRN C10 S'grinmat' W3)
@N10_7_mat == (GRN C10 S'grinmat' W4)
@N10_6_mat == (GRN C10 S'grinmat' W5)
@N10_5_mat == (GRN C10 S'grinmat' W6)
@N10_4_mat == (GRN C10 S'grinmat' W7)
@N10_3_mat == (GRN C10 S'grinmat' W8)
@N20_10_mat == (GRN C20 S'grinmat' W1)
@N20_9_mat == (GRN C20 S'grinmat' W2)
@N20_8_mat == (GRN C20 S'grinmat' W3)
@N20_7_mat == (GRN C20 S'grinmat' W4)
@N20_6_mat == (GRN C20 S'grinmat' W5)
@N20_5_mat == (GRN C20 S'grinmat' W6)
@N20_4_mat == (GRN C20 S'grinmat' W7)
@N20_3_mat == (GRN C20 S'grinmat' W8)
@N30_10_mat == (GRN C30 S'grinmat' W1)
@N30_9_mat == (GRN C30 S'grinmat' W2)
@N30_8_mat == (GRN C30 S'grinmat' W3)
@N30_7_mat == (GRN C30 S'grinmat' W4)
@N30_6_mat == (GRN C30 S'grinmat' W5)
@N30_5_mat == (GRN C30 S'grinmat' W6)
@N30_4_mat == (GRN C30 S'grinmat' W7)
@N30_3_mat == (GRN C30 S'grinmat' W8)
@rmax_mat == MAXF((MAP s'grinmat'),(MAP s'grinmat'+1))
! Define gradient coefficient difference compared to reference wavelength for all wavelengths
@dN0_9_mat == 0.0396185887025728*((@N0_10_mat)-1.5605923706699)/0.0391520886190606+1.56310683017796-(@N0_9_mat)
@dN0_8_mat == 0.040051737927826*((@N0_10_mat)-1.5605923706699)/0.0391520886190606+1.56565661206183-(@N0_8_mat)
@dN0_7_mat == 0.0404742027869314*((@N0_10_mat)-1.5605923706699)/0.0391520886190606+1.5684918968858-(@N0_7_mat)
@dN0_6_mat == 0.0409353629857376*((@N0_10_mat)-1.5605923706699)/0.0391520886190606+1.57217228153484-(@N0_6_mat)
@dN0_5_mat == 0.0417723075711383*((@N0_10_mat)-1.5605923706699)/0.0391520886190606+1.58023258084966-(@N0_5_mat)
@dN0_4_mat == 0.0421745214981684*((@N0_10_mat)-1.5605923706699)/0.0391520886190606+1.58433125663604-(@N0_4_mat)
@dN0_3_mat == 0.0431764620766379*((@N0_10_mat)-1.5605923706699)/0.0391520886190606+1.59412225225554-(@N0_3_mat)
@dN10_9_mat == (0.0396185887025728*((@N10_10_mat))/0.0391520886190606-(@N10_9_mat))*(@rmax_mat)**2
@dN10_8_mat == (0.040051737927826*((@N10_10_mat))/0.0391520886190606-(@N10_8_mat))*(@rmax_mat)**2
@dN10_7_mat == (0.0404742027869314*((@N10_10_mat))/0.0391520886190606-(@N10_7_mat))*(@rmax_mat)**2
@dN10_6_mat == (0.0409353629857376*((@N10_10_mat))/0.0391520886190606-(@N10_6_mat))*(@rmax_mat)**2
@dN10_5_mat == (0.0417723075711383*((@N10_10_mat))/0.0391520886190606-(@N10_5_mat))*(@rmax_mat)**2
@dN10_4_mat == (0.0421745214981684*((@N10_10_mat))/0.0391520886190606-(@N10_4_mat))*(@rmax_mat)**2
@dN10_3_mat == (0.0431764620766379*((@N10_10_mat))/0.0391520886190606-(@N10_3_mat))*(@rmax_mat)**2
@dN20_9_mat == (0.0396185887025728*((@N20_10_mat))/0.0391520886190606-(@N20_9_mat))*(@rmax_mat)**4
@dN20_8_mat == (0.040051737927826*((@N20_10_mat))/0.0391520886190606-(@N20_8_mat))*(@rmax_mat)**4
@dN20_7_mat == (0.0404742027869314*((@N20_10_mat))/0.0391520886190606-(@N20_7_mat))*(@rmax_mat)**4
@dN20_6_mat == (0.0409353629857376*((@N20_10_mat))/0.0391520886190606-(@N20_6_mat))*(@rmax_mat)**4
@dN20_5_mat == (0.0417723075711383*((@N20_10_mat))/0.0391520886190606-(@N20_5_mat))*(@rmax_mat)**4
@dN20_4_mat == (0.0421745214981684*((@N20_10_mat))/0.0391520886190606-(@N20_4_mat))*(@rmax_mat)**4
@dN20_3_mat == (0.0431764620766379*((@N20_10_mat))/0.0391520886190606-(@N20_3_mat))*(@rmax_mat)**4
@dN30_9_mat == (0.0396185887025728*((@N30_10_mat))/0.0391520886190606-(@N30_9_mat))*(@rmax_mat)**6
@dN30_8_mat == (0.040051737927826*((@N30_10_mat))/0.0391520886190606-(@N30_8_mat))*(@rmax_mat)**6
@dN30_7_mat == (0.0404742027869314*((@N30_10_mat))/0.0391520886190606-(@N30_7_mat))*(@rmax_mat)**6
@dN30_6_mat == (0.0409353629857376*((@N30_10_mat))/0.0391520886190606-(@N30_6_mat))*(@rmax_mat)**6
@dN30_5_mat == (0.0417723075711383*((@N30_10_mat))/0.0391520886190606-(@N30_5_mat))*(@rmax_mat)**6
@dN30_4_mat == (0.0421745214981684*((@N30_10_mat))/0.0391520886190606-(@N30_4_mat))*(@rmax_mat)**6
@dN30_3_mat == (0.0431764620766379*((@N30_10_mat))/0.0391520886190606-(@N30_3_mat))*(@rmax_mat)**6
! Constrain gradient coefficients
@dN0_9_mat = 0
@dN0_8_mat = 0
@dN0_7_mat = 0
@dN0_6_mat = 0
@dN0_5_mat = 0
@dN0_4_mat = 0
@dN0_3_mat = 0
@dN10_9_mat = 0;
@dN10_8_mat = 0;
@dN10_7_mat = 0;
@dN10_6_mat = 0;
@dN10_5_mat = 0;
@dN10_4_mat = 0;
@dN10_3_mat = 0;
@dN20_9_mat = 0;
@dN20_8_mat = 0;
@dN20_7_mat = 0;
@dN20_6_mat = 0;
@dN20_5_mat = 0;
@dN20_4_mat = 0;
@dN20_3_mat = 0;
! Define maximum and minimum index and concentration from index profile at longest wavelength
@nmax_mat == MAXF(@index_ur((SLB s'grinmat'),1,1,1,0,0*@rmax_mat,(CT s'grinmat')/2),MAXF(@index_ur((SLB s'grinmat'),1,1,1,0,.1*@rmax_mat,(CT s'grinmat')/2),MAXF(@index_ur((SLB s'grinmat'),1,1,1,0,.2*@rmax_mat,(CT s'grinmat')/2),MAXF(@index_ur((SLB s'grinmat'),1,1,1,0,.3*@rmax_mat,(CT s'grinmat')/2),MAXF(@index_ur((SLB s'grinmat'),1,1,1,0,.4*@rmax_mat,(CT s'grinmat')/2),MAXF(@index_ur((SLB s'grinmat'),1,1,1,0,.5*@rmax_mat,(CT s'grinmat')/2),MAXF(@index_ur((SLB s'grinmat'),1,1,1,0,.6*@rmax_mat,(CT s'grinmat')/2),MAXF(@index_ur((SLB s'grinmat'),1,1,1,0,.7*@rmax_mat,(CT s'grinmat')/2),MAXF(@index_ur((SLB s'grinmat'),1,1,1,0,.8*@rmax_mat,(CT s'grinmat')/2),MAXF(@index_ur((SLB s'grinmat'),1,1,1,0,.9*@rmax_mat,(CT s'grinmat')/2),@index_ur((SLB s'grinmat'),1,1,1,0,@rmax_mat,(CT s'grinmat')/2)))))))))))
@nmin_mat == MINF(@index_ur((SLB s'grinmat'),1,1,1,0,0*@rmax_mat,(CT s'grinmat')/2),MINF(@index_ur((SLB s'grinmat'),1,1,1,0,.1*@rmax_mat,(CT s'grinmat')/2),MINF(@index_ur((SLB s'grinmat'),1,1,1,0,.2*@rmax_mat,(CT s'grinmat')/2),MINF(@index_ur((SLB s'grinmat'),1,1,1,0,.3*@rmax_mat,(CT s'grinmat')/2),MINF(@index_ur((SLB s'grinmat'),1,1,1,0,.4*@rmax_mat,(CT s'grinmat')/2),MINF(@index_ur((SLB s'grinmat'),1,1,1,0,.5*@rmax_mat,(CT s'grinmat')/2),MINF(@index_ur((SLB s'grinmat'),1,1,1,0,.6*@rmax_mat,(CT s'grinmat')/2),MINF(@index_ur((SLB s'grinmat'),1,1,1,0,.7*@rmax_mat,(CT s'grinmat')/2),MINF(@index_ur((SLB s'grinmat'),1,1,1,0,.8*@rmax_mat,(CT s'grinmat')/2),MINF(@index_ur((SLB s'grinmat'),1,1,1,0,.9*@rmax_mat,(CT s'grinmat')/2),@index_ur((SLB s'grinmat'),1,1,1,0,@rmax_mat,(CT s'grinmat')/2)))))))))))
@concmin_mat == ((@nmin_mat)+-1.5605923706699)/0.0391520886190606
@concmax_mat == ((@nmax_mat)+-1.5605923706699)/0.0391520886190606
! Constrain concentration to be within material bounds
@concmin_mat > 0 < 1
@concmax_mat > 0 < 1
! END CONSTRAINTS FOR RADIAL GRADIENT ON ELEMENT grinmat

## Spherical GRIN Controls
Material Data: |  | Wavelength (um) | 0.656 | 0.587 | 0.486 | 0 | 0 | 0 | 0 | 0 | 0 | 0
n = (n2-n1)*(Concentration) + n1 |  | n2-n1 | 0.09732669 | 0.1003319 | 0.1083113 | 1 | 1 | 1 | 1 | 1 | 1 | 1
|  | n1 | 1.487968 | 1.491434 | 1.497306 | 1 | 1 | 1 | 1 | 1 | 1 | 1
Input initial GRIN profile |  |  | Refractive Index
|  | Concentration | 0.656 um | 0.587 um | 0.486 um | 0 um | 0 um | 0 um | 0 um | 0 um | 0 um | 0 um |  |  | z | Concentration
At ρ = 0 |  | 0 | 1.487968 | 1.491434 | 1.497306 | 1 | 1 | 1 | 1 | 1 | 1 | 1 |  |  | 0 | 0.410987
Maximum |  | 0.410987 | 1.527968 | 1.532669 | 1.54182 | 1.410987 | 1.410987 | 1.410987 | 1.410987 | 1.410987 | 1.410987 | 1.410987 |  |  | 0.1372549 | 0.4081665
Minimum |  | 0.2671415 | 1.513968 | 1.518237 | 1.52624 | 1.267142 | 1.267142 | 1.267142 | 1.267142 | 1.267142 | 1.267142 | 1.267142 |  |  | 0.2745098 | 0.405346
[15 empty] | 0.4117647 | 0.4025255
|  | ¦Δn¦ | 0.014 | 0.01443228 | 0.01558009 | 0.1438454 | 0.1438454 | 0.1438454 | 0.1438454 | 0.1438454 | 0.1438454 | 0.1438454 |  |  | 0.5490196 | 0.399705
[15 empty] | 0.6862745 | 0.3968845
[15 empty] | 0.8235294 | 0.394064
[15 empty] | 0.9607843 | 0.3912435
|  | Vary Coefficient? (yes or no) | [10 empty] | Concentration Profile |  | 1.098039 | 0.388423
n0 |  | yes | 1.487968 | 1.491434 | 1.497306 | 1 | 1 | 1 | 1 | 1 | 1 | 1 | C0 | 0 | 1.235294 | 0.3856025
n1 |  | yes | 0.002 | 0.002061755 | 0.002225727 | 0.02054935 | 0.02054935 | 0.02054935 | 0.02054935 | 0.02054935 | 0.02054935 | 0.02054935 | C1 | 0.02054935 | 1.372549 | 0.382782
n2 |  | yes | 0 | 0 | 0 | 0 | 0 | 0 | 0 | 0 | 0 | 0 | C2 | 0 | 1.509804 | 0.3799615
n3 |  | yes | 0 | 0 | 0 | 0 | 0 | 0 | 0 | 0 | 0 | 0 | C3 | 0 | 1.647059 | 0.377141
n4 |  | yes | 0 | 0 | 0 | 0 | 0 | 0 | 0 | 0 | 0 | 0 | C4 | 0 | 1.784314 | 0.3743205
c (GRIN CoC) |  | yes | 0.05 | [11 empty] | 1.921569 | 0.3715
rG (1/c) |  |  | 20 | [11 empty] | 2.058824 | 0.3686795
[15 empty] | 2.196078 | 0.365859
Thickness | 7 | [13 empty] | 2.333333 | 0.3630385
[15 empty] | 2.470588 | 0.360218
[15 empty] | 2.607843 | 0.3573975
| Based on 0.486, 0.587, 0.656 um | [13 empty] | 2.745098 | 0.354577
| V0 = | 52.62893 |  | V0 = | N/A |  | V0 = | N/A | [6 empty] | 2.882353 | 0.3517565
| VGRIN = | 9.133838 |  | VGRIN = | N/A |  | VGRIN = | N/A | [6 empty] | 3.019608 | 0.348936
[15 empty] | 3.156863 | 0.3461155
[15 empty] | 3.294118 | 0.343295
Minimum concentration |  | 0 | Constrain concentration to be within these manufacturable limits | [11 empty] | 3.431373 | 0.3404745
Maximum concentration |  | 1 | Should be (0,1) for all real materials, and ALON can safely be pushed to (-1.64,1.57) | [11 empty] | 3.568627 | 0.337654
[15 empty] | 3.705882 | 0.3348335
[15 empty] | 3.843137 | 0.332013
Create private catalog GRIN |  |  | Element ID | 1 |  | step size | 0.05 | [7 empty] | 3.980392 | 0.3291925
|  |  | Note: Can't be more than 4 characters | [11 empty] | 4.117647 | 0.326372
[15 empty] | 4.254902 | 0.3235515
Use the following commands for user defined gradient (UDG) in CodeV (requires .dll) | [14 empty] | 4.392157 | 0.320731
PRV; PWL 656 587 486 ; 'grin1' 1.4879678621532 1.49143432223392 1.49730558428456; UDG 0.05; UDG C1 0.002 0.00206175472975232 0.00222572708631239; UDG C2 0 0 0; UDG C3 0 0 0; UDG C4 0 0 0; UDG C5 0.05 0.05 0.05; END; | [14 empty] | 4.529412 | 0.3179105
[15 empty] | 4.666667 | 0.31509
Vary gradient coefficients | [14 empty] | 4.803922 | 0.3122695
GRC C0 'grin1' 0; GRC C1 'grin1' 0; GRC C2 'grin1' 0; GRC C3 'grin1' 0; GRC C4 'grin1' 0; GRC C5 'grin1' 0 | [14 empty] | 4.941176 | 0.309449
[15 empty] | 5.078431 | 0.3066285
Creat Optimization Constraints | [14 empty] | 5.215686 | 0.303808
! CONSTRAINTS FOR OPTIMIZING SPHERICAL GRADIENT WITH RHO^1, RHO^2, RHO^3, and RHO^4 TERMS ON ELEMENT grin1 | [14 empty] | 5.352941 | 0.3009875
! ADAPTED FROM CODE WRITTEN BY PETER MCCARTHY BY JAMES CORSETTI ON JULY 18 2012 | [14 empty] | 5.490196 | 0.298167
! Define gradient coefficients at all wavelengths | [14 empty] | 5.627451 | 0.2953465
@N0_10_1 == (GRN C0 S'grin1' W1) | [14 empty] | 5.764706 | 0.292526
@N0_9_1 == (GRN C0 S'grin1' W2) | [14 empty] | 5.901961 | 0.2897055
@N0_8_1 == (GRN C0 S'grin1' W3) | [14 empty] | 6.039216 | 0.286885
[15 empty] | 6.176471 | 0.2840645
[15 empty] | 6.313725 | 0.281244
[15 empty] | 6.45098 | 0.2784235
[15 empty] | 6.588235 | 0.275603
[15 empty] | 6.72549 | 0.2727825
[15 empty] | 6.862745 | 0.269962
[15 empty] | 7 | 0.2671415
@N10_10_1 == (GRN C1 S'grin1' W1)
@N10_9_1 == (GRN C1 S'grin1' W2)
@N10_8_1 == (GRN C1 S'grin1' W3)
@N20_10_1 == (GRN C2 S'grin1' W1)
@N20_9_1 == (GRN C2 S'grin1' W2)
@N20_8_1 == (GRN C2 S'grin1' W3)
@N30_10_1 == (GRN C3 S'grin1' W1)
@N30_9_1 == (GRN C3 S'grin1' W2)
@N30_8_1 == (GRN C3 S'grin1' W3)
@N40_10_1 == (GRN C4 S'grin1' W1)
@N40_9_1 == (GRN C4 S'grin1' W2)
@N40_8_1 == (GRN C4 S'grin1' W3)
@rmax_1 == MAXF((MAP s'grin1'),(MAP s'grin1'+1))
@Tmax_1 == (CT s'grin1')
! Define gradient coefficient difference compared to reference wavelength for all wavelengths
@dN0_9_1 == 0.100331880617345*((@N0_10_1)-1.4879678621532)/0.0973266889310331+1.49143432223392-(@N0_9_1)
@dN0_8_1 == 0.10831132388745*((@N0_10_1)-1.4879678621532)/0.0973266889310331+1.49730558428456-(@N0_8_1)
@dN10_9_1 == (0.100331880617345*((@N10_10_1))/0.0973266889310331-(@N10_9_1))*(@rmax_1)**1
@dN10_8_1 == (0.10831132388745*((@N10_10_1))/0.0973266889310331-(@N10_8_1))*(@rmax_1)**1
@dN20_9_1 == (0.100331880617345*((@N20_10_1))/0.0973266889310331-(@N20_9_1))*(@rmax_1)**2
@dN20_8_1 == (0.10831132388745*((@N20_10_1))/0.0973266889310331-(@N20_8_1))*(@rmax_1)**2
@dN30_9_1 == (0.100331880617345*((@N30_10_1))/0.0973266889310331-(@N30_9_1))*(@rmax_1)**3
@dN30_8_1 == (0.10831132388745*((@N30_10_1))/0.0973266889310331-(@N30_8_1))*(@rmax_1)**3
@dN40_9_1 == (0.100331880617345*((@N40_10_1))/0.0973266889310331-(@N40_9_1))*(@rmax_1)**4
@dN40_8_1 == (0.10831132388745*((@N40_10_1))/0.0973266889310331-(@N40_8_1))*(@rmax_1)**4
! Constrain gradient coefficients
@dN0_9_1 = 0
@dN0_8_1 = 0
@dN10_9_1 = 0;
@dN10_8_1 = 0;
@dN20_9_1 = 0;
@dN20_8_1 = 0;
@dN30_9_1 = 0;
@dN30_8_1 = 0;
@dN40_9_1 = 0;
@dN40_8_1 = 0;
! Constrain center of isoindicial surfaces to be outside of lens. @grnCoCtol is the closest the center of curvature can get to the lens surfaces.
! These constraints can be removed if the GRIN center of curvature (C5) is positioned well outside of the lens and is not allowed to vary
@grnCoCtol_1 == 5
@grnCoC_1 == ((CT S'grin1'))/((@grnCoCtol_1) + 0.5*(CT S'grin1'))- absf((CT S'grin1')/(1/(GRN C5 S'grin1' W1) - 0.5*(CT S'grin1')));
@grnCoC_1 > 0
! Constrain center of isoindicial surfaces to be same for all wavelengths
@isoinc1_1 == (GRN C5 S'grin1' W1) - (GRN C5 S'grin1' W2);
@isoinc2_1 == (GRN C5 S'grin1' W1) - (GRN C5 S'grin1' W3);
@isoinc1_1 = 0;
@isoinc2_1 = 0;
! Define maximum and minimum index and concentration from index profile at longest wavelength
! Constrain radial line scan indices
@H_1 == ((CT S'grin1')/2 - 1/(GRN C5 S'grin1' W1))**2
@r0_1 == @N0_10_1+(@N10_10_1)*((0*@rmax_1)**2+@H_1)**0.5+(@N20_10_1)*((0*@rmax_1)**2+@H_1)**1+(@N30_10_1)*((0*@rmax_1)**2+@H_1)**1.5+(@N40_10_1)*((0*@rmax_1)**2+@H_1)**2
@r1_1 == @N0_10_1+(@N10_10_1)*((.1*@rmax_1)**2+@H_1)**0.5+(@N20_10_1)*((.1*@rmax_1)**2+@H_1)**1+(@N30_10_1)*((.1*@rmax_1)**2+@H_1)**1.5+(@N40_10_1)*((.1*@rmax_1)**2+@H_1)**2
@r2_1 == @N0_10_1+(@N10_10_1)*((.2*@rmax_1)**2+@H_1)**0.5+(@N20_10_1)*((.2*@rmax_1)**2+@H_1)**1+(@N30_10_1)*((.2*@rmax_1)**2+@H_1)**1.5+(@N40_10_1)*((.2*@rmax_1)**2+@H_1)**2
@r3_1 == @N0_10_1+(@N10_10_1)*((.3*@rmax_1)**2+@H_1)**0.5+(@N20_10_1)*((.3*@rmax_1)**2+@H_1)**1+(@N30_10_1)*((.3*@rmax_1)**2+@H_1)**1.5+(@N40_10_1)*((.3*@rmax_1)**2+@H_1)**2
@r4_1 == @N0_10_1+(@N10_10_1)*((.4*@rmax_1)**2+@H_1)**0.5+(@N20_10_1)*((.4*@rmax_1)**2+@H_1)**1+(@N30_10_1)*((.4*@rmax_1)**2+@H_1)**1.5+(@N40_10_1)*((.4*@rmax_1)**2+@H_1)**2
@r5_1 == @N0_10_1+(@N10_10_1)*((.5*@rmax_1)**2+@H_1)**0.5+(@N20_10_1)*((.5*@rmax_1)**2+@H_1)**1+(@N30_10_1)*((.5*@rmax_1)**2+@H_1)**1.5+(@N40_10_1)*((.5*@rmax_1)**2+@H_1)**2
@r6_1 == @N0_10_1+(@N10_10_1)*((.6*@rmax_1)**2+@H_1)**0.5+(@N20_10_1)*((.6*@rmax_1)**2+@H_1)**1+(@N30_10_1)*((.6*@rmax_1)**2+@H_1)**1.5+(@N40_10_1)*((.6*@rmax_1)**2+@H_1)**2
@r7_1 == @N0_10_1+(@N10_10_1)*((.7*@rmax_1)**2+@H_1)**0.5+(@N20_10_1)*((.7*@rmax_1)**2+@H_1)**1+(@N30_10_1)*((.7*@rmax_1)**2+@H_1)**1.5+(@N40_10_1)*((.7*@rmax_1)**2+@H_1)**2
@r8_1 == @N0_10_1+(@N10_10_1)*((.8*@rmax_1)**2+@H_1)**0.5+(@N20_10_1)*((.8*@rmax_1)**2+@H_1)**1+(@N30_10_1)*((.8*@rmax_1)**2+@H_1)**1.5+(@N40_10_1)*((.8*@rmax_1)**2+@H_1)**2
@r9_1 == @N0_10_1+(@N10_10_1)*((.9*@rmax_1)**2+@H_1)**0.5+(@N20_10_1)*((.9*@rmax_1)**2+@H_1)**1+(@N30_10_1)*((.9*@rmax_1)**2+@H_1)**1.5+(@N40_10_1)*((.9*@rmax_1)**2+@H_1)**2
@r10_1 == @N0_10_1+(@N10_10_1)*((1*@rmax_1)**2+@H_1)**0.5+(@N20_10_1)*((1*@rmax_1)**2+@H_1)**1+(@N30_10_1)*((1*@rmax_1)**2+@H_1)**1.5+(@N40_10_1)*((1*@rmax_1)**2+@H_1)**2
@nmaxr_1 == MAXF(@r0_1,MAXF(@r1_1,MAXF(@r2_1,MAXF(@r3_1,MAXF(@r4_1,MAXF(@r5_1,MAXF(@r6_1,MAXF(@r7_1,MAXF(@r8_1,MAXF(@r9_1,@r10_1))))))))))
@nminr_1 == MINF(@r0_1,MINF(@r1_1,MINF(@r2_1,MINF(@r3_1,MINF(@r4_1,MINF(@r5_1,MINF(@r6_1,MINF(@r7_1,MINF(@r8_1,MINF(@r9_1,@r10_1))))))))))
! Constrain axial line scan indices
@t0_1 == @N0_10_1+(@N10_10_1)*ABSF((0*@Tmax_1 - 1/(GRN C5 S'grin1' W1)))+(@N20_10_1)*(0*@Tmax_1 - 1/(GRN C5 S'grin1' W1))**2+(@N30_10_1)*ABSF((0*@Tmax_1 - 1/(GRN C5 S'grin1' W1)))**3+(@N40_10_1)*(0*@Tmax_1 - 1/(GRN C5 S'grin1' W1))**4
@t1_1 == @N0_10_1+(@N10_10_1)*ABSF((.1*@Tmax_1 - 1/(GRN C5 S'grin1' W1)))+(@N20_10_1)*(.1*@Tmax_1 - 1/(GRN C5 S'grin1' W1))**2+(@N30_10_1)*ABSF((.1*@Tmax_1 - 1/(GRN C5 S'grin1' W1)))**3+(@N40_10_1)*(.1*@Tmax_1 - 1/(GRN C5 S'grin1' W1))**4
@t2_1 == @N0_10_1+(@N10_10_1)*ABSF((.2*@Tmax_1 - 1/(GRN C5 S'grin1' W1)))+(@N20_10_1)*(.2*@Tmax_1 - 1/(GRN C5 S'grin1' W1))**2+(@N30_10_1)*ABSF((.2*@Tmax_1 - 1/(GRN C5 S'grin1' W1)))**3+(@N40_10_1)*(.2*@Tmax_1 - 1/(GRN C5 S'grin1' W1))**4
@t3_1 == @N0_10_1+(@N10_10_1)*ABSF((.3*@Tmax_1 - 1/(GRN C5 S'grin1' W1)))+(@N20_10_1)*(.3*@Tmax_1 - 1/(GRN C5 S'grin1' W1))**2+(@N30_10_1)*ABSF((.3*@Tmax_1 - 1/(GRN C5 S'grin1' W1)))**3+(@N40_10_1)*(.3*@Tmax_1 - 1/(GRN C5 S'grin1' W1))**4
@t4_1 == @N0_10_1+(@N10_10_1)*ABSF((.4*@Tmax_1 - 1/(GRN C5 S'grin1' W1)))+(@N20_10_1)*(.4*@Tmax_1 - 1/(GRN C5 S'grin1' W1))**2+(@N30_10_1)*ABSF((.4*@Tmax_1 - 1/(GRN C5 S'grin1' W1)))**3+(@N40_10_1)*(.4*@Tmax_1 - 1/(GRN C5 S'grin1' W1))**4
@t5_1 == @N0_10_1+(@N10_10_1)*ABSF((.5*@Tmax_1 - 1/(GRN C5 S'grin1' W1)))+(@N20_10_1)*(.5*@Tmax_1 - 1/(GRN C5 S'grin1' W1))**2+(@N30_10_1)*ABSF((.5*@Tmax_1 - 1/(GRN C5 S'grin1' W1)))**3+(@N40_10_1)*(.5*@Tmax_1 - 1/(GRN C5 S'grin1' W1))**4
@t6_1 == @N0_10_1+(@N10_10_1)*ABSF((.6*@Tmax_1 - 1/(GRN C5 S'grin1' W1)))+(@N20_10_1)*(.6*@Tmax_1 - 1/(GRN C5 S'grin1' W1))**2+(@N30_10_1)*ABSF((.6*@Tmax_1 - 1/(GRN C5 S'grin1' W1)))**3+(@N40_10_1)*(.6*@Tmax_1 - 1/(GRN C5 S'grin1' W1))**4
@t7_1 == @N0_10_1+(@N10_10_1)*ABSF((.7*@Tmax_1 - 1/(GRN C5 S'grin1' W1)))+(@N20_10_1)*(.7*@Tmax_1 - 1/(GRN C5 S'grin1' W1))**2+(@N30_10_1)*ABSF((.7*@Tmax_1 - 1/(GRN C5 S'grin1' W1)))**3+(@N40_10_1)*(.7*@Tmax_1 - 1/(GRN C5 S'grin1' W1))**4
@t8_1 == @N0_10_1+(@N10_10_1)*ABSF((.8*@Tmax_1 - 1/(GRN C5 S'grin1' W1)))+(@N20_10_1)*(.8*@Tmax_1 - 1/(GRN C5 S'grin1' W1))**2+(@N30_10_1)*ABSF((.8*@Tmax_1 - 1/(GRN C5 S'grin1' W1)))**3+(@N40_10_1)*(.8*@Tmax_1 - 1/(GRN C5 S'grin1' W1))**4
@t9_1 == @N0_10_1+(@N10_10_1)*ABSF((.9*@Tmax_1 - 1/(GRN C5 S'grin1' W1)))+(@N20_10_1)*(.9*@Tmax_1 - 1/(GRN C5 S'grin1' W1))**2+(@N30_10_1)*ABSF((.9*@Tmax_1 - 1/(GRN C5 S'grin1' W1)))**3+(@N40_10_1)*(.9*@Tmax_1 - 1/(GRN C5 S'grin1' W1))**4
@t10_1 == @N0_10_1+(@N10_10_1)*ABSF((1*@Tmax_1 - 1/(GRN C5 S'grin1' W1)))+(@N20_10_1)*(1*@Tmax_1 - 1/(GRN C5 S'grin1' W1))**2+(@N30_10_1)*ABSF((1*@Tmax_1 - 1/(GRN C5 S'grin1' W1)))**3+(@N40_10_1)*(1*@Tmax_1 - 1/(GRN C5 S'grin1' W1))**4
@nmaxt_1 == MAXF(@t0_1,MAXF(@t1_1,MAXF(@t2_1,MAXF(@t3_1,MAXF(@t4_1,MAXF(@t5_1,MAXF(@t6_1,MAXF(@t7_1,MAXF(@t8_1,MAXF(@t9_1,@t10_1))))))))))
@nmint_1 == MINF(@t0_1,MINF(@t1_1,MINF(@t2_1,MINF(@t3_1,MINF(@t4_1,MINF(@t5_1,MINF(@t6_1,MINF(@t7_1,MINF(@t8_1,MINF(@t9_1,@t10_1))))))))))
! Constrain edge of surface 1
@sag_S1_1 == SAGF((SLB S'grin1'),1,0,(MAP s'grin1'))
@rhoE_S1_1 == SQRTF((MAP s'grin1')**2 + (@sag_S1_1 - 1/(GRN C5 S'grin1' W1))**2)
@EdgeN_S1_1 == @N0_10_1+(@N10_10_1)*(@rhoE_S1_1)+(@N20_10_1)*(@rhoE_S1_1)**2+(@N30_10_1)*(@rhoE_S1_1)**3+(@N40_10_1)*(@rhoE_S1_1)**4
! Constrain edge of surface 2
@sag_S2_1 == SAGF((SLB s'grin1'+1),1,0,(MAP s'grin1'+1))
@rhoE_S2_1 == SQRTF((MAP s'grin1'+1)**2 + ((CT s'grin1') + @sag_S2_1 - 1/(GRN C5 s'grin1' W1))**2)
@EdgeN_S2_1 == @N0_10_1+(@N10_10_1)*(@rhoE_S2_1)+(@N20_10_1)*(@rhoE_S2_1)**2+(@N30_10_1)*(@rhoE_S2_1)**3+(@N40_10_1)*(@rhoE_S2_1)**4
@nmax_1 == MAXF(@EdgeN_S2_1,MAXF(@EdgeN_S1_1,MAXF((@nmaxr_1),(@nmaxt_1))))
@nmin_1 == MINF(@EdgeN_S2_1,MINF(@EdgeN_S1_1,MINF((@nminr_1),(@nmint_1))))
@concmin_1 == ((@nmin_1)+-1.4879678621532)/0.0973266889310331
@concmax_1 == ((@nmax_1)+-1.4879678621532)/0.0973266889310331
! Constrain concentration to be within material bounds
@concmin_1 > 0 < 1
@concmax_1 > 0 < 1
! END CONSTRAINTS FOR SPHERICAL GRADIENT ON ELEMENT grin1

## Rad-Spherical GRIN Controls
Material Data: |  | Wavelength (um) | 0.6562725 | 0.5875618 | 0.4861327 | 0 | 0 | 0 | 0 | 0 | 0 | 0
n = m*(Concentration) + b |  | n2-n1 | 0.09731688 | 0.1003021 | 0.1082964 | 1 | 1 | 1 | 1 | 1 | 1 | 1
|  | n1 | 1.487957 | 1.491402 | 1.497298 | 1 | 1 | 1 | 1 | 1 | 1 | 1
Input initial GRIN profile |  |  | Refractive Index
|  | Concentration | 0.6562725 um | 0.5875618 um | 0.4861327 um | 0 um | 0 um | 0 um | 0 um | 0 um | 0 um | 0 um
At r = 0 |  | 1 | 1.585273 | 1.591704 | 1.605594 | 2 | 2 | 2 | 2 | 2 | 2 | 2
Maximum |  | 1.027789 | 1.587978 | 1.594491 | 1.608604 | 2.027789 | 2.027789 | 2.027789 | 2.027789 | 2.027789 | 2.027789 | 2.027789 | [5 empty] | r | concentration
Minimum |  | 1 | 1.585273 | 1.591704 | 1.605594 | 2 | 2 | 2 | 2 | 2 | 2 | 2 | [5 empty] | 0 | 1
[18 empty] | 0.1176471 | 1.00001
|  | ¦Δn¦ | 0.002704323 | 0.002787279 | 0.003009431 | 0.02778884 | 0.02778884 | 0.02778884 | 0.02778884 | 0.02778884 | 0.02778884 | 0.02778884 | [5 empty] | 0.2352941 | 1.00004
[18 empty] | 0.3529412 | 1.00009
rmax | 6 | [16 empty] | 0.4705882 | 1.00016
[18 empty] | 0.5882353 | 1.000251
|  | Vary Coefficient? (yes or no) | [10 empty] | Concentration Profile |  |  |  |  | 0.7058824 | 1.000361
N0 |  | yes | 1.585273 | 1.591704 | 1.605594 | 2 | 2 | 2 | 2 | 2 | 2 | 2 | C0 | 1 |  |  |  | 0.8235294 | 1.000492
N10 |  | yes | 7.043835e-05 | 7.259906e-05 | 7.838535e-05 | 0.0007238041 | 0.0007238041 | 0.0007238041 | 0.0007238041 | 0.0007238041 | 0.0007238041 | 0.0007238041 | C10 | 0.0007238041 | bn | 0.4930685 | 7.043835e-05 | 0.9411765 | 1.000642
N20 |  | yes | 1.479331e-07 | 1.52471e-07 | 1.646232e-07 | 1.520118e-06 | 1.520118e-06 | 1.520118e-06 | 1.520118e-06 | 1.520118e-06 | 1.520118e-06 | 1.520118e-06 | C20 | 1.520118e-06 | cn | 0.2029642 | 1.479331e-07 | 1.058824 | 1.000813
N30 |  | yes | -7.047552e-10 | -7.263736e-10 | -7.84267e-10 | -7.24186e-09 | -7.24186e-09 | -7.24186e-09 | -7.24186e-09 | -7.24186e-09 | -7.24186e-09 | -7.24186e-09 | C30 | -7.24186e-09 | dn | -0.1895171 | -7.047552e-10 | 1.176471 | 1.001005
N40 |  | Yes | 5.776633e-12 | 5.953832e-12 | 6.428364e-12 | 5.9359e-11 | 5.9359e-11 | 5.9359e-11 | 5.9359e-11 | 5.9359e-11 | 5.9359e-11 | 5.9359e-11 | C40 | 5.9359e-11 | en | 0.3044676 | 5.776633e-12 |  | 1
N01 |  | Yes | -0.002 | -0.00206135 | -0.002225644 | -0.02055142 | -0.02055142 | -0.02055142 | -0.02055142 | -0.02055142 | -0.02055142 | -0.02055142 | C01 | -0.02055142 |  |  |  | 1.294118 | 1.001216
R |  | Yes | -14 | [15 empty] | 1
Calculate first-order properties based on input thickness | [17 empty] | 1.411765 | 1.001449
Thickness | 6 | [16 empty] | 1.529412 | 1.001701
EFL = | -1183.699 |  | Min possible EFL = |  | 66.91574 | [12 empty] | 1.647059 | 1.001975
[18 empty] | 2.588235 | 1.004915
| Based on 0.4861327, 0.5875618, 0.6562725 um | [16 empty] | 2.705882 | 1.005378
V0 = | 29.11815 |  |  | N/A |  |  | V0 = | N/A | [9 empty] | 2.823529 | 1.005864
V10 = | 9.135413 |  |  | N/A |  |  | V10 = | N/A | [9 empty] | 2.941176 | 1.006371
[18 empty] | 3.411765 | 1.008621
[18 empty] | 3.529412 | 1.00924
Minimum concentration |  | 0 | Constrain concentration to be within these manufacturable limits | [14 empty] | 3.647059 | 1.009881
Maximum concentration |  | 1 | Should be (0,1) for all real materials, and ALON can safely be pushed to (-1.64,1.57) | [14 empty] | 3.764706 | 1.010546
[18 empty] | 4.117647 | 1.012679
[18 empty] | 4.235294 | 1.013437
Create private catalog GRIN |  |  | Element # | 4 |  | step size | 0.05 | [10 empty] | 4.352941 | 1.014219
PRV; PWL 656.2725 587.5618 486.1327 ; 'grin4' 1.58527341735841 1.59170408738213 1.60559421552907; URN 0.05; URN C10 0.0000704383535832 7.25990572097533E-05 7.83853456656452E-05; URN C20 1.47933096676304E-07 1.52470959391937E-07 1.64623196433244E-07; URN C30 -7.04755192391228E-10 -7.26373629259338E-10 -7.84267044231715E-10;URN C40 5.77663298596335E-12 5.95383178756929E-12 6.42836395733563E-12;URN C01 -0.002 -0.00206135020245756 -0.0022256438908118;END; | [17 empty] | 4.470588 | 1.015025
[18 empty] | 4.588235 | 1.015855
Vary gradient coefficients | [17 empty] | 4.705882 | 1.01671
GRC C0 'grin4' 0; GRC C10 'grin4' 0; GRC C20 'grin4' 0;GRC C30 'grin4' 0;GRC C40 'grin4' 0;GRC C01 'grin4' 0; | [17 empty] | 4.823529 | 1.017589
[18 empty] | 4.941176 | 1.018494
Creat Optimization Constraints | [17 empty] | 5.058824 | 1.019423
! CONSTRAINTS FOR OPTIMIZING RADIAL GRADIENT WITH R^2, R^4, and R^6 TERMS ON ELEMENT grin4 | [17 empty] | 5.176471 | 1.020378
! LAST EDITED ON 02-21-2012 BY PETER MCCARTHY | [17 empty] | 5.294118 | 1.021358
! Define gradient coefficients at all wavelengths | [17 empty] | 5.411765 | 1.022364
@N0_10_4 == (GRN C0 S'grin4' W1) | [17 empty] | 5.529412 | 1.023396
@N0_9_4 == (GRN C0 S'grin4' W2) | [17 empty] | 5.647059 | 1.024454
@N0_8_4 == (GRN C0 S'grin4' W3) | [17 empty] | 5.764706 | 1.025539
[18 empty] | 5.882353 | 1.02665
[18 empty] | 6 | 1.027789
1
1
1
1
1
@N10_10_4 == (GRN C10 S'grin4' W1) | [18 empty] | 1
@N10_9_4 == (GRN C10 S'grin4' W2) | [18 empty] | 1
@N10_8_4 == (GRN C10 S'grin4' W3) | [18 empty] | 1
1
1
1
1
1
1
@N20_10_4 == (GRN C20 S'grin4' W1)
@N20_9_4 == (GRN C20 S'grin4' W2)
@N20_8_4 == (GRN C20 S'grin4' W3)
@N30_10_4 == (GRN C30 S'grin4' W1)
@N30_9_4 == (GRN C30 S'grin4' W2)
@N30_8_4 == (GRN C30 S'grin4' W3)
@N40_10_4 == (GRN C40 S'grin4' W1)
@N40_9_4 == (GRN C40 S'grin4' W2)
@N40_8_4 == (GRN C40 S'grin4' W3)
@N01_10_4 == (GRN C01 S'grin4' W1)
@N01_9_4 == (GRN C01 S'grin4' W2)
@N01_8_4 == (GRN C01 S'grin4' W3)
@rmax_4 == MAXF((MAP s'grin4'),(MAP s'grin4'+1))
@zmax_4 == MAXF((CT S'grin4'),(ET S'grin4'))
@zmin_4 == 0
@Tmax_4 == (CT s'grin4')
! Define gradient coefficient difference compared to reference wavelength for all wavelengths
@dN0_9_4 == 0.100302084101582*((@N0_10_4)-1.48795653837104)/0.0973168789873748+1.49140200328054-(@N0_9_4)
@dN0_8_4 == 0.108296358595561*((@N0_10_4)-1.48795653837104)/0.0973168789873748+1.49729785693351-(@N0_8_4)
@dN10_9_4 == (0.100302084101582*((@N10_10_4))/0.0973168789873748-(@N10_9_4))*(@rmax_4)**2
@dN10_8_4 == (0.108296358595561*((@N10_10_4))/0.0973168789873748-(@N10_8_4))*(@rmax_4)**2
@dN20_9_4 == (0.100302084101582*((@N20_10_4))/0.0973168789873748-(@N20_9_4))*(@rmax_4)**4
@dN20_8_4 == (0.108296358595561*((@N20_10_4))/0.0973168789873748-(@N20_8_4))*(@rmax_4)**4
@dN30_9_4 == (0.100302084101582*((@N30_10_4))/0.0973168789873748-(@N30_9_4))*(@rmax_4)**6
@dN30_8_4 == (0.108296358595561*((@N30_10_4))/0.0973168789873748-(@N30_8_4))*(@rmax_4)**6
@dN40_9_4 == (0.100302084101582*((@N40_10_4))/0.0973168789873748-(@N40_9_4))*(@rmax_4)**8
@dN40_8_4 == (0.108296358595561*((@N40_10_4))/0.0973168789873748-(@N40_8_4))*(@rmax_4)**8
@dN01_9_4 == (0.100302084101582*(@N01_10_4)/0.0973168789873748-(@N01_9_4))*((@zmax_4)-(@zmin_4))
@dN01_8_4 == (0.108296358595561*(@N01_10_4)/0.0973168789873748-(@N01_8_4))*((@zmax_4)-(@zmin_4))
! Constrain gradient coefficients
@dN0_9_4 = 0
@dN0_8_4 = 0
@dN10_9_4 = 0;
@dN10_8_4 = 0;
@dN20_9_4 = 0;
@dN20_8_4 = 0;
@dN30_9_4 = 0;
@dN30_8_4 = 0;
@dN40_9_4 = 0;
@dN40_8_4 = 0;
@dN01_9_4 = 0;
@dN01_8_4 = 0;
! Define maximum and minimum index and concentration from index profile at longest wavelength
! Constrain radial line scan indices
@H_4 == (CT S'grin4')/2
@r0_4 == @N0_10_4+@N01_10_4*@H_4+(@N10_10_4)*(0*@rmax_4)**2+(@N20_10_4)*(0*@rmax_4)**4+(@N30_10_4)*(0*@rmax_4)**6+(@N40_10_4)*(0*@rmax_4)**8
@r1_4 == @N0_10_4+@N01_10_4*@H_4+(@N10_10_4)*(0.1*@rmax_4)**2+(@N20_10_4)*(0.1*@rmax_4)**4+(@N30_10_4)*(0.1*@rmax_4)**6+(@N40_10_4)*(0.1*@rmax_4)**8
@r2_4 == @N0_10_4+@N01_10_4*@H_4+(@N10_10_4)*(0.2*@rmax_4)**2+(@N20_10_4)*(0.2*@rmax_4)**4+(@N30_10_4)*(0.2*@rmax_4)**6+(@N40_10_4)*(0.2*@rmax_4)**8
@r3_4 == @N0_10_4+@N01_10_4*@H_4+(@N10_10_4)*(0.3*@rmax_4)**2+(@N20_10_4)*(0.3*@rmax_4)**4+(@N30_10_4)*(0.3*@rmax_4)**6+(@N40_10_4)*(0.3*@rmax_4)**8
@r4_4 == @N0_10_4+@N01_10_4*@H_4+(@N10_10_4)*(0.4*@rmax_4)**2+(@N20_10_4)*(0.4*@rmax_4)**4+(@N30_10_4)*(0.4*@rmax_4)**6+(@N40_10_4)*(0.4*@rmax_4)**8
@r5_4 == @N0_10_4+@N01_10_4*@H_4+(@N10_10_4)*(0.5*@rmax_4)**2+(@N20_10_4)*(0.5*@rmax_4)**4+(@N30_10_4)*(0.5*@rmax_4)**6+(@N40_10_4)*(0.5*@rmax_4)**8
@r6_4 == @N0_10_4+@N01_10_4*@H_4+(@N10_10_4)*(0.6*@rmax_4)**2+(@N20_10_4)*(0.6*@rmax_4)**4+(@N30_10_4)*(0.6*@rmax_4)**6+(@N40_10_4)*(0.6*@rmax_4)**8
@r7_4 == @N0_10_4+@N01_10_4*@H_4+(@N10_10_4)*(0.7*@rmax_4)**2+(@N20_10_4)*(0.7*@rmax_4)**4+(@N30_10_4)*(0.7*@rmax_4)**6+(@N40_10_4)*(0.7*@rmax_4)**8
@r8_4 == @N0_10_4+@N01_10_4*@H_4+(@N10_10_4)*(0.8*@rmax_4)**2+(@N20_10_4)*(0.8*@rmax_4)**4+(@N30_10_4)*(0.8*@rmax_4)**6+(@N40_10_4)*(0.8*@rmax_4)**8
@r9_4 == @N0_10_4+@N01_10_4*@H_4+(@N10_10_4)*(0.9*@rmax_4)**2+(@N20_10_4)*(0.9*@rmax_4)**4+(@N30_10_4)*(0.9*@rmax_4)**6+(@N40_10_4)*(0.9*@rmax_4)**8
@r10_4 == @N0_10_4+@N01_10_4*@H_4+(@N10_10_4)*(1*@rmax_4)**2+(@N20_10_4)*(1*@rmax_4)**4+(@N30_10_4)*(1*@rmax_4)**6+(@N40_10_4)*(1*@rmax_4)**8
@nmaxr_4 == MAXF(@r0_4,MAXF(@r1_4,MAXF(@r2_4,MAXF(@r3_4,MAXF(@r4_4,MAXF(@r5_4,MAXF(@r6_4,MAXF(@r7_4,MAXF(@r8_4,MAXF(@r9_4,@r10_4))))))))))
@nminr_4 == MINF(@r0_4,MINF(@r1_4,MINF(@r2_4,MINF(@r3_4,MINF(@r4_4,MINF(@r5_4,MINF(@r6_4,MINF(@r7_4,MINF(@r8_4,MINF(@r9_4,@r10_4))))))))))
! Constrain axial line scan indices
@t0_4 == @N0_10_4+@N01_10_4*(0*@Tmax_4)
@t1_4 == @N0_10_4+@N01_10_4*(0.1*@Tmax_4)
@t2_4 == @N0_10_4+@N01_10_4*(0.2*@Tmax_4)
@t3_4 == @N0_10_4+@N01_10_4*(0.3*@Tmax_4)
@t4_4 == @N0_10_4+@N01_10_4*(0.4*@Tmax_4)
@t5_4 == @N0_10_4+@N01_10_4*(0.5*@Tmax_4)
@t6_4 == @N0_10_4+@N01_10_4*(0.6*@Tmax_4)
@t7_4 == @N0_10_4+@N01_10_4*(0.7*@Tmax_4)
@t8_4 == @N0_10_4+@N01_10_4*(0.8*@Tmax_4)
@t9_4 == @N0_10_4+@N01_10_4*(0.9*@Tmax_4)
@t10_4 == @N0_10_4+@N01_10_4*(1*@Tmax_4)
@nmaxt_4 == MAXF(@t0_4,MAXF(@t1_4,MAXF(@t2_4,MAXF(@t3_4,MAXF(@t4_4,MAXF(@t5_4,MAXF(@t6_4,MAXF(@t7_4,MAXF(@t8_4,MAXF(@t9_4,@t10_4))))))))))
@nmint_4 == MINF(@t0_4,MINF(@t1_4,MINF(@t2_4,MINF(@t3_4,MINF(@t4_4,MINF(@t5_4,MINF(@t6_4,MINF(@t7_4,MINF(@t8_4,MINF(@t9_4,@t10_4))))))))))
! Constrain edge of surface 1
@sag_S1_4 == SAGF((SLB S'grin4'),1,0,(MAP s'grin4'))
@EdgeN_S1_4 == @N0_10_4+ @N01_10_4*@sag_S1_4+(@N10_10_4)*(MAP s'grin4')**2+(@N20_10_4)*(MAP s'grin4')**4+(@N30_10_4)*(MAP s'grin4')**6+(@N40_10_4)*(MAP s'grin4')**8
! Constrain edge of surface 2
@sag_S2_4 == SAGF((SLB s'grin4'+1),1,0,(MAP s'grin4'+1))
@EdgeN_S2_4 == @N0_10_4+@N01_10_4*(@sag_S2_4+(CT s'grin4'))+(@N10_10_4)*(MAP s'grin4'+1)**2+(@N20_10_4)*(MAP s'grin4'+1)**4+(@N30_10_4)*(MAP s'grin4'+1)**6+(@N40_10_4)*(MAP s'grin4'+1)**8
@nmax_4 == MAXF(@EdgeN_S2_4,MAXF(@EdgeN_S1_4,MAXF((@nmaxr_4),(@nmaxt_4))))
@nmin_4 == MINF(@EdgeN_S2_4,MINF(@EdgeN_S1_4,MINF((@nminr_4),(@nmint_4))))
@concmin_4 == ((@nmin_4)+-1.48795653837104)/0.0973168789873748
@concmax_4 == ((@nmax_4)+-1.48795653837104)/0.0973168789873748
! Constrain concentration to be within material bounds
@concmin_4 > 0 < 1
@concmax_4 > 0 < 1
! Correlation of coefficients
@b == 0.4930684750824
@c == 0.202964208639889
@d == -0.18951712829631
@e == 0.30446756218619
@R == @N01_10_4*@b/(@N10_10_4)
@dN20_10_4 == (@N20_10_4-(@N01_10_4*@c/@R**3))*(@rmax_4)**4
@dN30_10_4 == (@N30_10_4-(@N01_10_4*@d/@R**5))*(@rmax_4)**6
@dN40_10_4 == (@N40_10_4-(@N01_10_4*@e/@R**7))*(@rmax_4)**8
@dN20_10_4 = 0
@dN30_10_4 = 0
@dN40_10_4= 0
! END CONSTRAINTS FOR SPHERICAL GRADIENT ON ELEMENT grin

## Axial GRIN Controls
Material Data: |  | Wavelength (um) | 5 | 4 | 3 | 2.5 | 2 | 1.5 | 1 | 0.656 | 0.587 | 0.486
n = (n2-n1)*(Concentration) + n1 |  | n2-n1 | 0.008671391 | 0.009371789 | 0.009671535 | 0.009743124 | 0.009787166 | 0.009819093 | 0.009863421 | 0.009951943 | 0.009990327 | 0.01007958
|  | n1 | 1.647659 | 1.69579 | 1.730158 | 1.74315 | 1.753824 | 1.762753 | 1.771715 | 1.78276 | 1.786949 | 1.796364
Input initial GRIN profile |  |  | Refractive Index
|  | Concentration | 5 um | 4 um | 3 um | 2.5 um | 2 um | 1.5 um | 1 um | 0.656 um | 0.587 um | 0.486 um |  |  | z | Concentration
At z = 0 |  | 0.5 | 1.651995 | 1.700476 | 1.734993 | 1.748021 | 1.758717 | 1.767663 | 1.776647 | 1.787736 | 1.791944 | 1.801404 |  |  | 0 | 0.5
At z = GRIN depth |  | 0.3846782 | 1.650995 | 1.699395 | 1.733878 | 1.746898 | 1.757588 | 1.76653 | 1.775509 | 1.786588 | 1.790792 | 1.800241 |  |  | 0.01960784 | 0.4977388
Maximum |  | 0.5 | 1.651995 | 1.700476 | 1.734993 | 1.748021 | 1.758717 | 1.767663 | 1.776647 | 1.787736 | 1.791944 | 1.801404 |  |  | 0.03921569 | 0.4954776
Minimum |  | 0.3846782 | 1.650995 | 1.699395 | 1.733878 | 1.746898 | 1.757588 | 1.76653 | 1.775509 | 1.786588 | 1.790792 | 1.800241 |  |  | 0.05882353 | 0.4932164
[15 empty] | 0.07843137 | 0.4909552
|  | ¦Δn¦ | 0.001 | 0.001080771 | 0.001115338 | 0.001123594 | 0.001128673 | 0.001132355 | 0.001137467 | 0.001147676 | 0.001152102 | 0.001162395 |  |  | 0.09803922 | 0.4886939
[15 empty] | 0.1176471 | 0.4864327
Gradient depth | 1 | Distance from GRIN surface vertex to homogeneous component (> 0 for front surface GRIN, < 0 for back surface GRIN) | [12 empty] | 0.1372549 | 0.4841715
[15 empty] | 0.1568627 | 0.4819103
|  | Vary Coefficient? (yes or no) | [10 empty] | Concentration Profile |  | 0.1764706 | 0.4796491
N0 |  | yes | 1.651995 | 1.700476 | 1.734993 | 1.748021 | 1.758717 | 1.767663 | 1.776647 | 1.787736 | 1.791944 | 1.801404 | C0 | 0.5 | 0.1960784 | 0.4773879
N01 |  | yes | -0.001 | -0.001080771 | -0.001115338 | -0.001123594 | -0.001128673 | -0.001132355 | -0.001137467 | -0.001147676 | -0.001152102 | -0.001162395 | C10 | -0.1153218 | 0.2156863 | 0.4751267
N02 |  | yes | 0 | 0 | 0 | 0 | 0 | 0 | 0 | 0 | 0 | 0 | C20 | 0 | 0.2352941 | 0.4728655
[15 empty] | 0.254902 | 0.4706043
Dispersion | Based on 3, 4, 5 um |  |  | Based on 2, 3, 5 um |  |  | Based on 0.486, 0.656, 1.5 um | [7 empty] | 0.2745098 | 0.468343
V0 = | 8.439595 |  |  | 6.886952 |  |  | 23.34638 | [7 empty] | 0.2941176 | 0.4660818
VGRIN = | 9.370441 |  |  | 8.667996 |  |  | 38.20528 | [7 empty] | 0.3137255 | 0.4638206
[15 empty] | 0.3333333 | 0.4615594
Minimum Concentration |  | 0 | Constrain concentration to be within these manufacturable limits | [11 empty] | 0.3529412 | 0.4592982
Maximum Concentration |  | 1 | Should be (0,1) for all real materials, and ALON can safely be pushed to (-1.64,1.57) | [11 empty] | 0.372549 | 0.457037
[15 empty] | 0.3921569 | 0.4547758
|  |  | Element ID | 1 |  | step size | 0.1 | [7 empty] | 0.4117647 | 0.4525146
Create private catalog GRIN |  |  | Note: Can't be more than 4 characters | [11 empty] | 0.4313725 | 0.4502534
PRV; PWL 5000 4000 3000 2500 2000 1500 1000 656 587 486 ; 'grin1' 1.65199454825977 1.70047615520563 1.73499333961576 1.74802130183764 1.75871713665806 1.76766259702351 1.7766466979908 1.78773589577202 1.79194416150181 1.80140384713259; URN 0.1; URN C01 -0.001 -0.00108077121376423 -0.00111533835466045 -0.00112359422499213 -0.00112867314649977 -0.00113235507281476 -0.00113746707658478 -0.00114767554903977 -0.0011521020255337 -0.00116239477951323; URN C02 0 0 0 0 0 0 0 0 0 0; END; | [14 empty] | 0.4509804 | 0.4479921
[15 empty] | 0.4705882 | 0.4457309
Create private catalog homogeneous material | [5 empty] | step size | 0.1 | [7 empty] | 0.4901961 | 0.4434697
For GRIN on front surface | [14 empty] | 0.5098039 | 0.4412085
PRV; PWL 5000 4000 3000 2500 2000 1500 1000 656 587 486 ; 'homo1' 1.65099454825977 1.69939538399186 1.7338780012611 1.74689770761265 1.75758846351156 1.76653024195069 1.77550923091421 1.78658822022298 1.79079205947627 1.80024145235308; URN 0.1; END; | [14 empty] | 0.5294118 | 0.4389473
For GRIN on back surface | [14 empty] | 0.5490196 | 0.4366861
MAKE GRADIENT DEPTH NEGATIVE | [14 empty] | 0.5686275 | 0.4344249
[15 empty] | 0.5882353 | 0.4321637
Vary gradient coefficients | [14 empty] | 0.6078431 | 0.4299025
GRC C0 'grin1' 0; GRC C01 'grin1' 0; GRC C02 'grin1' 0; | [14 empty] | 0.627451 | 0.4276413
[15 empty] | 0.6470588 | 0.42538
Vary homogeneous index | [14 empty] | 0.6666667 | 0.4231188
GRC C0 'homo1' 0; | [14 empty] | 0.6862745 | 0.4208576
[15 empty] | 0.7058824 | 0.4185964
Create Optimization Constraints For Adding GRIN to Front Surface of Element | [14 empty] | 0.7254902 | 0.4163352
! CONSTRAINTS FOR OPTIMIZING WITH ALON LINEAR AXIAL GRADIENT ON FRONT SURFACE | [14 empty] | 0.745098 | 0.414074
! Define gradient coefficients at all wavelengths | [14 empty] | 0.7647059 | 0.4118128
@N0_10_1 == (GRN C0 S'grin1' W1) | [14 empty] | 0.7843137 | 0.4095516
@N0_9_1 == (GRN C0 S'grin1' W2) | [14 empty] | 0.8039216 | 0.4072904
@N0_8_1 == (GRN C0 S'grin1' W3) | [14 empty] | 0.8235294 | 0.4050291
@N0_7_1 == (GRN C0 S'grin1' W4) | [14 empty] | 0.8431373 | 0.4027679
@N0_6_1 == (GRN C0 S'grin1' W5) | [14 empty] | 0.8627451 | 0.4005067
@N0_5_1 == (GRN C0 S'grin1' W6) | [14 empty] | 0.8823529 | 0.3982455
@N0_4_1 == (GRN C0 S'grin1' W7) | [14 empty] | 0.9019608 | 0.3959843
@N0_3_1 == (GRN C0 S'grin1' W8) | [14 empty] | 0.9215686 | 0.3937231
@N0_2_1 == (GRN C0 S'grin1' W9) | [14 empty] | 0.9411765 | 0.3914619
@N0_1_1 == (GRN C0 S'grin1' W10) | [14 empty] | 0.9607843 | 0.3892007
@N01_10_1 == (GRN C01 S'grin1' W1) | [14 empty] | 0.9803922 | 0.3869395
@N01_9_1 == (GRN C01 S'grin1' W2) | [14 empty] | 1 | 0.3846782
@N01_8_1 == (GRN C01 S'grin1' W3)
@N01_7_1 == (GRN C01 S'grin1' W4)
@N01_6_1 == (GRN C01 S'grin1' W5)
@N01_5_1 == (GRN C01 S'grin1' W6)
@N01_4_1 == (GRN C01 S'grin1' W7)
@N01_3_1 == (GRN C01 S'grin1' W8)
@N01_2_1 == (GRN C01 S'grin1' W9)
@N01_1_1 == (GRN C01 S'grin1' W10)
@N02_10_1 == (GRN C02 S'grin1' W1)
@N02_9_1 == (GRN C02 S'grin1' W2)
@N02_8_1 == (GRN C02 S'grin1' W3)
@N02_7_1 == (GRN C02 S'grin1' W4)
@N02_6_1 == (GRN C02 S'grin1' W5)
@N02_5_1 == (GRN C02 S'grin1' W6)
@N02_4_1 == (GRN C02 S'grin1' W7)
@N02_3_1 == (GRN C02 S'grin1' W8)
@N02_2_1 == (GRN C02 S'grin1' W9)
@N02_1_1 == (GRN C02 S'grin1' W10)
! Define range of z-values for the GRIN region
@zmax_1 == (CT S'grin1')
@zmin_1 == MINF(0,(CT S'grin1')-(ET S'grin1'))
! Define concentration at zmax for reference wavelength
@conc1_1 == ((@N0_10_1)+(@N01_10_1)*(@zmax_1)+(@N02_10_1)*(@zmax_1)**2-(1.64765885294883))/0.00867139062187694
! Define index difference between homogeneous material and GRIN at interface
@Nh_10_1 == (GRN C0 S'homo1' W1)-(0.00867139062187694*(@conc1_1)+(1.64765885294883))
@Nh_9_1 == (GRN C0 S'homo1' W2)-(0.00937178936742966*(@conc1_1)+(1.69579026052191))
@Nh_8_1 == (GRN C0 S'homo1' W3)-(0.0096715345488223*(@conc1_1)+(1.73015757234135))
@Nh_7_1 == (GRN C0 S'homo1' W4)-(0.00974312442539182*(@conc1_1)+(1.74314973962494))
@Nh_6_1 == (GRN C0 S'homo1' W5)-(0.00978716573772243*(@conc1_1)+(1.7538235537892))
@Nh_5_1 == (GRN C0 S'homo1' W6)-(0.00981909315904073*(@conc1_1)+(1.76275305044399))
@Nh_4_1 == (GRN C0 S'homo1' W7)-(0.00986342134059104*(@conc1_1)+(1.7717149873205))
@Nh_3_1 == (GRN C0 S'homo1' W8)-(0.00995194299290092*(@conc1_1)+(1.78275992427557))
@Nh_2_1 == (GRN C0 S'homo1' W9)-(0.00999032669965838*(@conc1_1)+(1.78694899815198))
@Nh_1_1 == (GRN C0 S'homo1' W10)-(0.0100795791899897*(@conc1_1)+(1.7963640575376))
! Define GRIN profile values based on the profile at reference wavelength
@dN0_9_1 == 0.00937178936742966*((@N0_10_1)-(1.64765885294883))/0.00867139062187694+1.69579026052191-(@N0_9_1)
@dN0_8_1 == 0.0096715345488223*((@N0_10_1)-(1.64765885294883))/0.00867139062187694+1.73015757234135-(@N0_8_1)
@dN0_7_1 == 0.00974312442539182*((@N0_10_1)-(1.64765885294883))/0.00867139062187694+1.74314973962494-(@N0_7_1)
@dN0_6_1 == 0.00978716573772243*((@N0_10_1)-(1.64765885294883))/0.00867139062187694+1.7538235537892-(@N0_6_1)
@dN0_5_1 == 0.00981909315904073*((@N0_10_1)-(1.64765885294883))/0.00867139062187694+1.76275305044399-(@N0_5_1)
@dN0_4_1 == 0.00986342134059104*((@N0_10_1)-(1.64765885294883))/0.00867139062187694+1.7717149873205-(@N0_4_1)
@dN0_3_1 == 0.00995194299290092*((@N0_10_1)-(1.64765885294883))/0.00867139062187694+1.78275992427557-(@N0_3_1)
@dN0_2_1 == 0.00999032669965838*((@N0_10_1)-(1.64765885294883))/0.00867139062187694+1.78694899815198-(@N0_2_1)
@dN0_1_1 == 0.0100795791899897*((@N0_10_1)-(1.64765885294883))/0.00867139062187694+1.7963640575376-(@N0_1_1)
@dN01_9_1 == (0.00937178936742966*(@N01_10_1)/0.00867139062187694-(@N01_9_1))*((@zmax_1)-(@zmin_1))
@dN01_8_1 == (0.0096715345488223*(@N01_10_1)/0.00867139062187694-(@N01_8_1))*((@zmax_1)-(@zmin_1))
@dN01_7_1 == (0.00974312442539182*(@N01_10_1)/0.00867139062187694-(@N01_7_1))*((@zmax_1)-(@zmin_1))
@dN01_6_1 == (0.00978716573772243*(@N01_10_1)/0.00867139062187694-(@N01_6_1))*((@zmax_1)-(@zmin_1))
@dN01_5_1 == (0.00981909315904073*(@N01_10_1)/0.00867139062187694-(@N01_5_1))*((@zmax_1)-(@zmin_1))
@dN01_4_1 == (0.00986342134059104*(@N01_10_1)/0.00867139062187694-(@N01_4_1))*((@zmax_1)-(@zmin_1))
@dN01_3_1 == (0.00995194299290092*(@N01_10_1)/0.00867139062187694-(@N01_3_1))*((@zmax_1)-(@zmin_1))
@dN01_2_1 == (0.00999032669965838*(@N01_10_1)/0.00867139062187694-(@N01_2_1))*((@zmax_1)-(@zmin_1))
@dN01_1_1 == (0.0100795791899897*(@N01_10_1)/0.00867139062187694-(@N01_1_1))*((@zmax_1)-(@zmin_1))
@dN02_9_1 == (0.00937178936742966*(@N02_10_1)/0.00867139062187694-(@N02_9_1))*((@zmax_1)-(@zmin_1))**2
@dN02_8_1 == (0.0096715345488223*(@N02_10_1)/0.00867139062187694-(@N02_8_1))*((@zmax_1)-(@zmin_1))**2
@dN02_7_1 == (0.00974312442539182*(@N02_10_1)/0.00867139062187694-(@N02_7_1))*((@zmax_1)-(@zmin_1))**2
@dN02_6_1 == (0.00978716573772243*(@N02_10_1)/0.00867139062187694-(@N02_6_1))*((@zmax_1)-(@zmin_1))**2
@dN02_5_1 == (0.00981909315904073*(@N02_10_1)/0.00867139062187694-(@N02_5_1))*((@zmax_1)-(@zmin_1))**2
@dN02_4_1 == (0.00986342134059104*(@N02_10_1)/0.00867139062187694-(@N02_4_1))*((@zmax_1)-(@zmin_1))**2
@dN02_3_1 == (0.00995194299290092*(@N02_10_1)/0.00867139062187694-(@N02_3_1))*((@zmax_1)-(@zmin_1))**2
@dN02_2_1 == (0.00999032669965838*(@N02_10_1)/0.00867139062187694-(@N02_2_1))*((@zmax_1)-(@zmin_1))**2
@dN02_1_1 == (0.0100795791899897*(@N02_10_1)/0.00867139062187694-(@N02_1_1))*((@zmax_1)-(@zmin_1))**2
! Constrain GRIN profile at other wavelengths
@dN0_9_1 = 0
@dN0_8_1 = 0
@dN0_7_1 = 0
@dN0_6_1 = 0
@dN0_5_1 = 0
@dN0_4_1 = 0
@dN0_3_1 = 0
@dN0_2_1 = 0
@dN0_1_1 = 0
@dN01_9_1 = 0
@dN01_8_1 = 0
@dN01_7_1 = 0
@dN01_6_1 = 0
@dN01_5_1 = 0
@dN01_4_1 = 0
@dN01_3_1 = 0
@dN01_2_1 = 0
@dN01_1_1 = 0
@dN02_9_1 = 0
@dN02_8_1 = 0
@dN02_7_1 = 0
@dN02_6_1 = 0
@dN02_5_1 = 0
@dN02_4_1 = 0
@dN02_3_1 = 0
@dN02_2_1 = 0
@dN02_1_1 = 0
! Constrain homogeneous material to match the GRIN index at the interface
@Nh_10_1 = 0
@Nh_9_1 = 0
@Nh_8_1 = 0
@Nh_7_1 = 0
@Nh_6_1 = 0
@Nh_5_1 = 0
@Nh_4_1 = 0
@Nh_3_1 = 0
@Nh_2_1 = 0
@Nh_1_1 = 0
! Define maximum and minimum lattice constants
@dz_1 == (@zmax_1)-(@zmin_1)
@nmax_1 == MAXF(index((SLB S'grin1'),1,1,1,0,0,@zmin_1),MAXF(index((SLB S'grin1'),1,1,1,0,0,@zmin_1+0.1*@dz_1),MAXF(index((SLB S'grin1'),1,1,1,0,0,@zmin_1+0.2*@dz_1),MAXF(index((SLB S'grin1'),1,1,1,0,0,@zmin_1+0.3*@dz_1),MAXF(index((SLB S'grin1'),1,1,1,0,0,@zmin_1+0.4*@dz_1),MAXF(index((SLB S'grin1'),1,1,1,0,0,@zmin_1+0.5*@dz_1),MAXF(index((SLB S'grin1'),1,1,1,0,0,@zmin_1+0.6*@dz_1),MAXF(index((SLB S'grin1'),1,1,1,0,0,@zmin_1+0.7*@dz_1),MAXF(index((SLB S'grin1'),1,1,1,0,0,@zmin_1+0.8*@dz_1),MAXF(index((SLB S'grin1'),1,1,1,0,0,@zmin_1+0.9*@dz_1),index((SLB S'grin1'),1,1,1,0,0,@zmin_1+@dz_1)))))))))))
@nmin_1 == MINF(index((SLB S'grin1'),1,1,1,0,0,@zmin_1),MINF(index((SLB S'grin1'),1,1,1,0,0,@zmin_1+0.1*@dz_1),MINF(index((SLB S'grin1'),1,1,1,0,0,@zmin_1+0.2*@dz_1),MINF(index((SLB S'grin1'),1,1,1,0,0,@zmin_1+0.3*@dz_1),MINF(index((SLB S'grin1'),1,1,1,0,0,@zmin_1+0.4*@dz_1),MINF(index((SLB S'grin1'),1,1,1,0,0,@zmin_1+0.5*@dz_1),MINF(index((SLB S'grin1'),1,1,1,0,0,@zmin_1+0.6*@dz_1),MINF(index((SLB S'grin1'),1,1,1,0,0,@zmin_1+0.7*@dz_1),MINF(index((SLB S'grin1'),1,1,1,0,0,@zmin_1+0.8*@dz_1),MINF(index((SLB S'grin1'),1,1,1,0,0,@zmin_1+0.9*@dz_1),index((SLB S'grin1'),1,1,1,0,0,@zmin_1+@dz_1)))))))))))
@concmax_1 == ((@nmax_1)-(1.64765885294883))/0.00867139062187694
@concmin_1 == ((@nmin_1)-(1.64765885294883))/0.00867139062187694
! Constrain lattice constant to be within material bounds
@concmax_1 > 0 < 1
@concmin_1 > 0 < 1
! Constrain the 'useless' grin region to be small
@uselessgrin_1 == MINF((CT S'grin1'),(ET S'grin1'))
@uselessgrin_1 > 0.05 < 0.1
CT S'grin1' > 0.05
ET S'grin1' > 0.05
Create Optimization Constraints For Adding GRIN to Front Surface of Element
! CONSTRAINTS FOR OPTIMIZING WITH ALON LINEAR AXIAL GRADIENT ON BACK SURFACE
! Define gradient coefficients at all wavelengths
@N0_10_1 == (GRN C0 S'grin1' W1)
@N0_9_1 == (GRN C0 S'grin1' W2)
@N0_8_1 == (GRN C0 S'grin1' W3)
@N0_7_1 == (GRN C0 S'grin1' W4)
@N0_6_1 == (GRN C0 S'grin1' W5)
@N0_5_1 == (GRN C0 S'grin1' W6)
@N0_4_1 == (GRN C0 S'grin1' W7)
@N0_3_1 == (GRN C0 S'grin1' W8)
@N0_2_1 == (GRN C0 S'grin1' W9)
@N0_1_1 == (GRN C0 S'grin1' W10)
@N01_10_1 == (GRN C01 S'grin1' W1)
@N01_9_1 == (GRN C01 S'grin1' W2)
@N01_8_1 == (GRN C01 S'grin1' W3)
@N01_7_1 == (GRN C01 S'grin1' W4)
@N01_6_1 == (GRN C01 S'grin1' W5)
@N01_5_1 == (GRN C01 S'grin1' W6)
@N01_4_1 == (GRN C01 S'grin1' W7)
@N01_3_1 == (GRN C01 S'grin1' W8)
@N01_2_1 == (GRN C01 S'grin1' W9)
@N01_1_1 == (GRN C01 S'grin1' W10)
@N02_10_1 == (GRN C02 S'grin1' W1)
@N02_9_1 == (GRN C02 S'grin1' W2)
@N02_8_1 == (GRN C02 S'grin1' W3)
@N02_7_1 == (GRN C02 S'grin1' W4)
@N02_6_1 == (GRN C02 S'grin1' W5)
@N02_5_1 == (GRN C02 S'grin1' W6)
@N02_4_1 == (GRN C02 S'grin1' W7)
@N02_3_1 == (GRN C02 S'grin1' W8)
@N02_2_1 == (GRN C02 S'grin1' W9)
@N02_1_1 == (GRN C02 S'grin1' W10)
! Define range of z-values for the GRIN region
@zmin_1 == 0
@zmax_1 == MAXF((CT S'grin1'),(ET S'grin1'))
! Define index difference between homogeneous material and GRIN at interface
@Nh_10_1 == (GRN C0 S'homo1' W1)-(GRN C0 S'grin1' W1)
@Nh_9_1 == (GRN C0 S'homo1' W2)-(GRN C0 S'grin1' W2)
@Nh_8_1 == (GRN C0 S'homo1' W3)-(GRN C0 S'grin1' W3)
@Nh_7_1 == (GRN C0 S'homo1' W4)-(GRN C0 S'grin1' W4)
@Nh_6_1 == (GRN C0 S'homo1' W5)-(GRN C0 S'grin1' W5)
@Nh_5_1 == (GRN C0 S'homo1' W6)-(GRN C0 S'grin1' W6)
@Nh_4_1 == (GRN C0 S'homo1' W7)-(GRN C0 S'grin1' W7)
@Nh_3_1 == (GRN C0 S'homo1' W8)-(GRN C0 S'grin1' W8)
@Nh_2_1 == (GRN C0 S'homo1' W9)-(GRN C0 S'grin1' W9)
@Nh_1_1 == (GRN C0 S'homo1' W10)-(GRN C0 S'grin1' W10)
! Define GRIN profile values based on the profile at reference wavelength
@dN0_9_1 == 0.00937178936742966*((@N0_10_1)-(1.64765885294883))/0.00867139062187694+1.69579026052191-(@N0_9_1)
@dN0_8_1 == 0.0096715345488223*((@N0_10_1)-(1.64765885294883))/0.00867139062187694+1.73015757234135-(@N0_8_1)
@dN0_7_1 == 0.00974312442539182*((@N0_10_1)-(1.64765885294883))/0.00867139062187694+1.74314973962494-(@N0_7_1)
@dN0_6_1 == 0.00978716573772243*((@N0_10_1)-(1.64765885294883))/0.00867139062187694+1.7538235537892-(@N0_6_1)
@dN0_5_1 == 0.00981909315904073*((@N0_10_1)-(1.64765885294883))/0.00867139062187694+1.76275305044399-(@N0_5_1)
@dN0_4_1 == 0.00986342134059104*((@N0_10_1)-(1.64765885294883))/0.00867139062187694+1.7717149873205-(@N0_4_1)
@dN0_3_1 == 0.00995194299290092*((@N0_10_1)-(1.64765885294883))/0.00867139062187694+1.78275992427557-(@N0_3_1)
@dN0_2_1 == 0.00999032669965838*((@N0_10_1)-(1.64765885294883))/0.00867139062187694+1.78694899815198-(@N0_2_1)
@dN0_1_1 == 0.0100795791899897*((@N0_10_1)-(1.64765885294883))/0.00867139062187694+1.7963640575376-(@N0_1_1)
@dN01_9_1 == (0.00937178936742966*(@N01_10_1)/0.00867139062187694-(@N01_9_1))*((@zmax_1)-(@zmin_1))
@dN01_8_1 == (0.0096715345488223*(@N01_10_1)/0.00867139062187694-(@N01_8_1))*((@zmax_1)-(@zmin_1))
@dN01_7_1 == (0.00974312442539182*(@N01_10_1)/0.00867139062187694-(@N01_7_1))*((@zmax_1)-(@zmin_1))
@dN01_6_1 == (0.00978716573772243*(@N01_10_1)/0.00867139062187694-(@N01_6_1))*((@zmax_1)-(@zmin_1))
@dN01_5_1 == (0.00981909315904073*(@N01_10_1)/0.00867139062187694-(@N01_5_1))*((@zmax_1)-(@zmin_1))
@dN01_4_1 == (0.00986342134059104*(@N01_10_1)/0.00867139062187694-(@N01_4_1))*((@zmax_1)-(@zmin_1))
@dN01_3_1 == (0.00995194299290092*(@N01_10_1)/0.00867139062187694-(@N01_3_1))*((@zmax_1)-(@zmin_1))
@dN01_2_1 == (0.00999032669965838*(@N01_10_1)/0.00867139062187694-(@N01_2_1))*((@zmax_1)-(@zmin_1))
@dN01_1_1 == (0.0100795791899897*(@N01_10_1)/0.00867139062187694-(@N01_1_1))*((@zmax_1)-(@zmin_1))
@dN02_9_1 == (0.00937178936742966*(@N02_10_1)/0.00867139062187694-(@N02_9_1))*((@zmax_1)-(@zmin_1))**2
@dN02_8_1 == (0.0096715345488223*(@N02_10_1)/0.00867139062187694-(@N02_8_1))*((@zmax_1)-(@zmin_1))**2
@dN02_7_1 == (0.00974312442539182*(@N02_10_1)/0.00867139062187694-(@N02_7_1))*((@zmax_1)-(@zmin_1))**2
@dN02_6_1 == (0.00978716573772243*(@N02_10_1)/0.00867139062187694-(@N02_6_1))*((@zmax_1)-(@zmin_1))**2
@dN02_5_1 == (0.00981909315904073*(@N02_10_1)/0.00867139062187694-(@N02_5_1))*((@zmax_1)-(@zmin_1))**2
@dN02_4_1 == (0.00986342134059104*(@N02_10_1)/0.00867139062187694-(@N02_4_1))*((@zmax_1)-(@zmin_1))**2
@dN02_3_1 == (0.00995194299290092*(@N02_10_1)/0.00867139062187694-(@N02_3_1))*((@zmax_1)-(@zmin_1))**2
@dN02_2_1 == (0.00999032669965838*(@N02_10_1)/0.00867139062187694-(@N02_2_1))*((@zmax_1)-(@zmin_1))**2
@dN02_1_1 == (0.0100795791899897*(@N02_10_1)/0.00867139062187694-(@N02_1_1))*((@zmax_1)-(@zmin_1))**2
! Constrain GRIN profile at other wavelengths
@dN0_9_1 = 0
@dN0_8_1 = 0
@dN0_7_1 = 0
@dN0_6_1 = 0
@dN0_5_1 = 0
@dN0_4_1 = 0
@dN0_3_1 = 0
@dN0_2_1 = 0
@dN0_1_1 = 0
@dN01_9_1 = 0
@dN01_8_1 = 0
@dN01_7_1 = 0
@dN01_6_1 = 0
@dN01_5_1 = 0
@dN01_4_1 = 0
@dN01_3_1 = 0
@dN01_2_1 = 0
@dN01_1_1 = 0
@dN02_9_1 = 0
@dN02_8_1 = 0
@dN02_7_1 = 0
@dN02_6_1 = 0
@dN02_5_1 = 0
@dN02_4_1 = 0
@dN02_3_1 = 0
@dN02_2_1 = 0
@dN02_1_1 = 0
! Constrain homogeneous material to match the GRIN index at the interface
@Nh_10_1 = 0
@Nh_9_1 = 0
@Nh_8_1 = 0
@Nh_7_1 = 0
@Nh_6_1 = 0
@Nh_5_1 = 0
@Nh_4_1 = 0
@Nh_3_1 = 0
@Nh_2_1 = 0
@Nh_1_1 = 0
! Define maximum and minimum lattice constants
@dz_1 == (@zmax_1)-(@zmin_1)
@nmax_1 == MAXF(@index_ur((SLB S'grin1'),1,1,1,0,0,@zmin_1),MAXF(@index_ur((SLB S'grin1'),1,1,1,0,0,@zmin_1+0.1*@dz_1),MAXF(@index_ur((SLB S'grin1'),1,1,1,0,0,@zmin_1+0.2*@dz_1),MAXF(@index_ur((SLB S'grin1'),1,1,1,0,0,@zmin_1+0.3*@dz_1),MAXF(@index_ur((SLB S'grin1'),1,1,1,0,0,@zmin_1+0.4*@dz_1),MAXF(@index_ur((SLB S'grin1'),1,1,1,0,0,@zmin_1+0.5*@dz_1),MAXF(@index_ur((SLB S'grin1'),1,1,1,0,0,@zmin_1+0.6*@dz_1),MAXF(@index_ur((SLB S'grin1'),1,1,1,0,0,@zmin_1+0.7*@dz_1),MAXF(@index_ur((SLB S'grin1'),1,1,1,0,0,@zmin_1+0.8*@dz_1),MAXF(@index_ur((SLB S'grin1'),1,1,1,0,0,@zmin_1+0.9*@dz_1),@index_ur((SLB S'grin1'),1,1,1,0,0,@zmin_1+@dz_1)))))))))))
@nmin_1 == MINF(@index_ur((SLB S'grin1'),1,1,1,0,0,@zmin_1),MINF(@index_ur((SLB S'grin1'),1,1,1,0,0,@zmin_1+0.1*@dz_1),MINF(@index_ur((SLB S'grin1'),1,1,1,0,0,@zmin_1+0.2*@dz_1),MINF(@index_ur((SLB S'grin1'),1,1,1,0,0,@zmin_1+0.3*@dz_1),MINF(@index_ur((SLB S'grin1'),1,1,1,0,0,@zmin_1+0.4*@dz_1),MINF(@index_ur((SLB S'grin1'),1,1,1,0,0,@zmin_1+0.5*@dz_1),MINF(@index_ur((SLB S'grin1'),1,1,1,0,0,@zmin_1+0.6*@dz_1),MINF(@index_ur((SLB S'grin1'),1,1,1,0,0,@zmin_1+0.7*@dz_1),MINF(@index_ur((SLB S'grin1'),1,1,1,0,0,@zmin_1+0.8*@dz_1),MINF(@index_ur((SLB S'grin1'),1,1,1,0,0,@zmin_1+0.9*@dz_1),@index_ur((SLB S'grin1'),1,1,1,0,0,@zmin_1+@dz_1)))))))))))
@concmax_1 == ((@nmax_1)-(1.64765885294883))/0.00867139062187694
@concmin_1 == ((@nmin_1)-(1.64765885294883))/0.00867139062187694
! Constrain lattice constant to be within material bounds
@concmax_1 > 0 < 1
@concmin_1 > 0 < 1
! Constrain the 'useless' grin region to be small
@uselessgrin_1 == MINF((CT S'grin1'),(ET S'grin1'))
@uselessgrin_1 > 0.05 < 0.1
CT S'grin1' > 0.05
ET S'grin1' > 0.05